## P1
規 格 承 認 書
SPECIFICATIONS FOR APPROVAL
客 戶 名 稱
CUSTOMER
產 品 名 稱 |  |  | POLYPROPYLENE FILM METAL FOIL CAPACITOR
ITEM
產 品 類 型 |  |  | TYPE：CBB13(PPN)
CUSTOMER'S PART NO.
產 品 規 格 |  |  | CBB13 871J/250V ±5% P=7.5
JinGang'S P/N
日 期
ISSUED DATE
CUSTOMER'S APPROVAL : |  |  |  | 产品尺寸 Product size
CUSTOMER'S | CAP | Tol. | R.V. | W | H | T | P | d | Chengxi'S
PART NO. | pF | ±% | VDC | ±1mm | ±1mm | ±1mm | ±0.5mm | ±0.05 | PART NO.
| 870 | 5 | 250 | 9.5 | 8 | 4 | 7.5 | 0.6 | PN871J2E0701
承认印（APPROVAL STAMP)
供应商（VENDER) |  |  |  |  | 客户（CUSTOMER)
◆ 如果您有特殊要求请联系我们，我们将提供符合您要求的产品。
◆ If your requirement is special please contact us, we will test products as per your requirement.
公司名称： | 东 莞 成 希 电 子 有 限 公 司
地址： | 东莞东城桑园工业区
电话:0769-22285267 传真:0769-22285367
联系人：安雅 联系电话：13712766819

## P2
PRODUCT SPECIFICATIONS |  |  |  | TYPE : | CBB13,PPN
NO. | ITEM |  | DESCRIPTIONS
1. | SCOPE |  | This specifications cover the requirements of Chengxi'S Metallized Polypropylene Film Capacitor Type : PPN CBB13
2. | STANDARD ATMOSPHERIC CONDITIONS FOR MAKING MEASUREMENTS
2.1. | AMBIENT TEMPERATURE |  | 15℃ to 35℃ (If there is any doubt on the results, the measurements shall be made at +20 +/- 5℃.)
2.2. | RELATIVE HUMIDITY (R.H.) |  | 45% to 75% (If there is any doubt on the results, the measurements shall be made at 45% to 75%.)
2.3. | AIR PRESSURE |  | 86 kpa to 106 kpa.
2.4. | OPERATING TEMPERATURE RANGE |  | -40℃ to +100℃ （+85'to +105℃ decreasing factor 1.25%per ℃ for VR(dc) for which the capacitor can be operated continuously at rated voltage.
3. | CONSTRUCTION
3.1. | DIELECTRIC |  | Metallized Polypropylene Film
3.2. | METAL SPRAY |  | Special Solder
3.3. | LEAD WIRE |  | Copper-clad Steel Wire
3.4. | INNER COATING |  | Epoxy Resin
3.5. | OUTER COATING |  | Red powder encapsulating material
4. | MARKING
4.1. | CAPACITANCE |  | "871" to "87pF"
4.2. | TOLERANCE |  | "J" to "±5%" "K" to "±10%"
4.3. | RATED VOLTAGE |  | 100VDC" 250VDC" 400VDC" 630VDC" 1000VDC
4.4. | MARKING COLOR |  |  |  | 4.5 Winday Part NO:
5. | ELECTRICAL CHARACTERISTICS
NO. | ITEM |  | PERFORMANCE | TEST CONDITIONS
5.1. | Withstand Voltage (TV) | Between Terminals | Shall be no abnormality. | Apply 175% of rated voltage for 1~5 sec. at +20 +/- 5℃. The charging current must be <= 1 Amp.
|  | Between Terminals & Enclosure | Shall be no abnormality. | Apply 200% of rated voltage for 2 to 5 sec.
5.2. | Insulation Resistance (I.R.) |  | >= 30000 MOhm (C <= 0.33 uF) | Apply Vt +/- 15% for 60 +/- 5 sec. at +20 +/- 5℃. Vt = 10 VDC if rated voltage <= 100 VDC; Vt = 100 VDC if 100 VDC < rated voltage <= 500 VDC; Vt = 500 VDC if rated voltage > 500 VDC.
5.3. | Capacitance (CAP) |  | Within the tolerance specified. (at +20 +/- 5℃). | Measuring Frequency : 1 KHz +/- 10%. Measuring Voltage : <= 1 Vrms.max.
5.4. | Dissipation Factor (DF) |  | <= 0.0008(0.1%) at 1 KHz. | Measuring Frequency : 1KHz+/- 10% Measuring Voltage : <= 1 Vrms.max.
5.5. | Solderability |  | More than 90% of circumferential surface of lead wire shall be covered with new solder. | Testing method per IEC 68-2-20 Ta. Soldering temperature : +235 +/- 5℃. Immersion duration : 2 +/- 0.5 sec.
6. | MECHANICAL CHARACTERISTICS
NO. | ITEM |  | PERFORMANCE | TEST CONDITIONS
6.1. | Terminal Strength | Tensil | Shall be no abnormality. | Testing method per IEC 68-2-21. Apply 1.0 kg for 10 +/- 1 sec. to the terminal in the axial direction, and acting in a direction away from the body.
|  | Bending | Shall be no abnormality. | Apply 0.5 kg for 2 cycles. Each cycle includes: 90° once, return to its initial position for 2-3 sec., and then to the opposite direction once.
7. | ENDURANCE CHARACTERISTICS
NO. | ITEM |  | PERFORMANCE | TEST CONDITIONS
7.1. | Temperature Cycle | Appearance | Shall be no remarkable change. | Test Temperature Cycle : Total 5 cycles. Each cycle includes : 1. +20 +/- 2℃ for 3 min. 2. -40 +0/-3 ℃ for 30 min. 3. +20 +/- 2℃for 3 min. 4. +85 +3/-0 ℃ for 30 min. 5. +20 +/- 2℃ for 3 min.
|  | Withstand Voltage | Shall satisfy No. 5.1.
|  | Capacitance Change Rate (△C/C) | Within +/- 5% of the value before test.
|  | Dissipation Factor | Tanδ:0.1% max.(1KHz)
|  | Appearance | Shall be no remarkable change.
NO. | ITEM |  | PERFORMANCE | TEST CONDITIONS
7.2. | High Temperature Loading | Appearance | Shall be no remarkable change. | Testing method per IEC 60384-2. Refer to JIS C 5102-1994. Test Temperature : +85 +/-2 ℃. Apply 125% of rated voltage for 500 +24/-0hrs; After test, allow it stay alone for 1.5+/- 0.5 hrs at standard temperature and humidity before making measurements.
|  | Withstand Voltage | Shall satisfy No. 5.1.
|  | Capacitance Change Rate (△C/C) | Within +/-8% of the value before test.
|  | Dissipation Factor | Tanδ:0.1% max.(1KHz)
|  | Insulation Resistance (I.R.) | >= 50% of the limit value of No. 5.2.
7.3. | Damp Heat Loading | Appearance | Shall be no remarkable change. The marking shall be legible. | Refer to JIS C 0022. Test temperature :+40 +/- 2℃ Test humidity : 90% to 95% R.H. Test voltage : rated voltage. Test duration : 500 +24/-0 hrs. After test, allow it stay alone for 1.5+/- 0.5 hrs at standard temperature and humidity beforemaking measurements.
|  | Withstand Voltage | Shall satisfy No. 5.1.
|  | Capacitance Change Rate (△C/C) | Within +/- 10% of the value before test.
|  | Dissipation Factor | Tanδ:0.1% max.(1KHz)
|  | Insulation Resistance (I.R.) | >= 50% of the limit value of No. 5.2.
7.4. | Soldering Heat Resistance | Appearance | Shall be no remarkable change. The marking shall be legible. | Testing method per IEC 68-2-20 Tb. Soldering Temperature : +260 +/- 5℃. Immersion Duration : 3 +/- 0.5 sec. Immersion Deepth : 4 +/- 0.8 mm from roots. After test, allow it stay alone for 1.5 +/- 0.5 hrs. at standard temperature and humidity before making measurements.
|  | Withstand Voltage Between Terminals | Shall satisfy No. 5.1.
|  | Capacitance Change Rate (△C/C) | Within +/- 3% of the value before test.
|  | Connection of Element | Shall be stable.
7.5. | Dry Heat Resistance | Appearance | Shall be no remarkable change. | Test Temperature : +85 +/- 2℃ Test Duration : 16 +1/-0 hrs.
|  | Withstand Voltage | Shall satisfy No. 5.1.
|  | Capacitance Change Rate (△C/C) | Within +/- 5% of the value before test.
7.6. | Cold Resistance | Appearance | Shall be no remarkable change. | Test Temperature : -40 +/-2 ℃ Test Duration : 2 +/-1 hrs.
|  | Withstand Voltage | Shall satisfy No. 5.1.
|  | Capacitance Change Rate (△C/C) | Within +/- 5% of the value before test.
NO. | ITEM |  | PERFORMANCE | TEST CONDITIONS
7.7. | Vibration Resistance | Connection Strength | Shall be no open nor short-circuiting. The connection shall be stable. | Testing method per IEC 68-2-6 Fc. Frequency Change : 10--500 Hz. Vibration Distance : 0.75 mm. Test Direction : X, Y, Z. Test Duration : 2 hrs +1/-0 each direction.
|  | Appearance | Shall be no mechanical damage.
7.8. | Rapid Temperature Change | Appearance | Shall be no remarkable change. | Testing method per IEC 68-2-14 Na. Test Temperature Cycle : Total 5 cycles. High Temperature : +85 +/-5 ℃ Low Temperature : -40 +/-5℃ 30 min +/- 10% for each temperature.
|  | Withstand Voltage | Shall satisfy No. 5.1.
|  | Appearance | Shall be no mechanical damage.
8. | ACCEPTABLE QUALITY LEVEL (AQL)
NO. | ITEM |  | AQL | SAMPLING PLAN
8.1. | Appearance AQL |  | 0.65 | According to MIL-STD-105E level II. By lot outgoing inspection.
8.2. | Dimension AQL |  | 0.65
8.3. | Mechanical Characteristics AQL |  | 0.4
8.4. | Electrical Characteristics AQL
|  | CAP, DF, | 0.04
|  | TV, IR, | Zero Defect
3.2.
3.1.
3.3.
3.4.
3.5.
871J
250V
871J
250V

## P3
CHARACTERISTICS REFERENCE
焊锡温度 、频率、温度特性曲线图
Soldering Temperature VS Time
Frequency Characteristics
Temperature Characteristics
W
T
max max
H max max
max max
1.5 max max
±1.0
±0.05
L0 min max
P
dψ
W
T
H max max
max max
max max
±1.0
±0.05
L0 min max
P
dψ
W
T
max max
max max
±0.05
±0.5
L0 min max
P
dψ
W
T
T
±0.05
±0.5
±0.5
±0.5
±0.5
L0 max
dψ
G O O D
P E
0 1 2 3 4 5 6 7 8 9 10 Sec.
-50 -25 0 +25 +50 +75 +100 oC
-50 -25 0 +25 +50 +75 +100 oC
DF(%) at 1KHz
1.2
1.0
0.8
0.6
0.4
0.2
0
PE
PP
0 +20 +40 +60 +80 +100 oC
90
0 +20 +40 +60 +80 +100 oC
PP
PE
101 102 103 104 105 Hz
DF(%)
PE
PP
10
1.0
0.1
0.01
+1 0 -1 -2 -3 -4 -5 -6 -7
PP
PE
ΔC/C(%)
101 102 103 104 105 Hz
優普集團
優普集團
優普集團
優普集團
L0±0.5 max
L0±0.5 max
5.5max
5.5max
L0±0.5 max
L0 ±0.5 max
Hz
104
185
VAC(rms)
1000
10
250
100
103
104
105
106
104
105
VAC(rms)
1000
10
220
100
103
104
105
106
H
104
155
H ±0.5
H ±0.5
H ±0.5
10
VAC(rms)
1000
160
100
103
104
105
106
Hz
104
155
VAC(rms)
1000
10
220
100
103
104
105
106
Hz
104
155
VAC(rms)
100
1
10
103
104
105
106
Hz
104
155
63
EUROPTRONIC GROUP
EUROPTRONIC GROUP
EUROPTRONIC GROUP
W
T
max max
H max max
max max
1.5 max max
±1.0
±0.05
L0 min max
P
dψ
W
T
H max max
max max
max max
±1.0
±0.05
L0 min max
P
dψ
W
T
max max
max max
±0.05
±0.5
L0 min max
P
dψ
W
T
T
±0.05
±0.5
±0.5
±0.5
±0.5
L0 max
dψ
G O O D
P E
0 1 2 3 4 5 6 7 8 9 10 Sec.
-50 -25 0 +25 +50 +75 +100 oC
-50 -25 0 +25 +50 +75 +100 oC
DF(%) at 1KHz
1.2
1.0
0.8
0.6
0.4
0.2
0
PE
PP
0 +20 +40 +60 +80 +100 oC
90
0 +20 +40 +60 +80 +100 oC
PP
PE
101 102 103 104 105 Hz
DF(%)
PE
PP
10
1.0
0.1
0.01
+1 0 -1 -2 -3 -4 -5 -6 -7
PP
PE
ΔC/C(%)
101 102 103 104 105 Hz
優普集團
優普集團
優普集團
優普集團
L0±0.5 max
L0±0.5 max
5.5max
5.5max
L0±0.5 max
L0 ±0.5 max
Hz
104
185
VAC(rms)
1000
10
250
100
103
104
105
106
104
105
VAC(rms)
1000
10
220
100
103
104
105
106
H
104
155
H ±0.5
H ±0.5
H ±0.5
10
VAC(rms)
1000
160
100
103
104
105
106
Hz
104
155
VAC(rms)
1000
10
220
100
103
104
105
106
Hz
104
155
VAC(rms)
100
1
10
103
104
105
106
Hz
104
155
63
EUROPTRONIC GROUP
EUROPTRONIC GROUP
SHENZHEN SHENGXIN
W
T
max max
H max max
max max
1.5 max max
±1.0
±0.05
L0 min max
P
dψ
W
T
H max max
max max
max max
±1.0
±0.05
L0 min max
P
dψ
W
T
max max
max max
±0.05
±0.5
L0 min max
P
dψ
W
T
T
±0.05
±0.5
±0.5
±0.5
dψ
oC
270
260
250
240
230
220
G O O D
P E
0 1 2 3 4 5 6 7 8 9 10 Sec.
oC
270
260
250
240
230
220
G O O D
P P
0 1 2 3 4 5 6 7 8 9 10 Sec.
-50 -25 0 +25 +50 +75 +100 oC
PP
PE
+10
+5
0
-5
-10
ΔC/C(%) at 1KHz
-50 -25 0 +25 +50 +75 +100 oC
DF(%) at 1KHz
1.2
1.0
0.8
0.6
0.4
0.2
0
0 +20 +40 +60 +80 +100 oC
0 +20 +40 +60 +80 +100 oC
PP
I.R.(MOhm)
106
105
104
103
102
PE
101 102 103 104 105 Hz
DF(%)
PE
10
1.0
0.1
0.01
+1 0 -1 -2 -3 -4 -5 -6 -7
PP
PE
ΔC/C(%)
101 102 103 104 105 Hz
L0±0.5 max
L0±0.5 max
5.5max
5.5max
L0±0.5 max
L0 ±0.5 max
H ±0.5
H ±0.5
H ±0.5
EUROPTRONIC GROUP
Vn(%)
100
90
80
70
60
PE
PP